## Cycle
Cycle (N) | Capacity (mAh)
1 | 939.6468
2 | 2574.244
3 | 2572.825
4 | 2568.285
5 | 2562.032
6 | 2548.737
7 | 2529.669
8 | 2506.86
9 | 2482.961
10 | 2459.0608
11 | 2436.328
12 | 2413.917
13 | 2391.335
14 | 2368.76
15 | 2346.3664
16 | 2324.671
17 | 2303.454
18 | 2283.3552
19 | 2264.0416
20 | 2245.652
21 | 2227.528
22 | 2210.72
23 | 2193.801
24 | 2177.203
25 | 2160.857
26 | 2144.86
27 | 2129.018
28 | 2112.431
29 | 2095.124
30 | 2077.241
31 | 2057.89
32 | 2037.078
33 | 2016.023
34 | 1991.599
35 | 1972.4432
36 | 1960.699
37 | 1943.051
38 | 1929.911
39 | 1909.78