## Cycle
Cycle (N) | Capacity (mAh)
1 | 979.0103
2 | 2622.81
3 | 2620.2208
4 | 2615.566
5 | 2609.46
6 | 2603.245
7 | 2596.758
8 | 2591.355
9 | 2586.0528
10 | 2581.193
11 | 2576.378
12 | 2572.583
13 | 2568.944
14 | 2565.282
15 | 2562.062
16 | 2558.694
17 | 2555.438
18 | 2551.371
19 | 2547.656
20 | 2543.4672
21 | 2538.561
22 | 2532.824
23 | 2526.835
24 | 2519.901
25 | 2511.967
26 | 2503.0192
27 | 2492.683
28 | 2481.4912
29 | 2468.567
30 | 2454.309
31 | 2439.501
32 | 2423.205
33 | 2406.41
34 | 2387.934
35 | 2367.715
36 | 2346.524
37 | 2324.82
38 | 2299.625
39 | 2275.7232
40 | 2241.013
41 | 2213.093
42 | 2184.677
43 | 2150.7488
44 | 2116.764
45 | 2085.525
46 | 2052.538
47 | 2009.404
48 | 1965.953
49 | 1926.348
50 | 1887.768
51 | 1848.987
52 | 1805.5216
53 | 1761.94
54 | 1717.059
55 | 1679.155
56 | 1635.617
57 | 1589.03
58 | 1544.111
59 | 1495.313
60 | 1449.992
61 | 1404.1
62 | 1355.362
63 | 1305.186
64 | 1250.747
65 | 1195.024
66 | 1137.06
67 | 1075.789
68 | 1007.521
69 | 938.6802
70 | 873.1632
71 | 808.3784
72 | 743.7801
73 | 678.5826
74 | 615.4563
75 | 565.0802
76 | 518.9237
77 | 478.2958
78 | 434.944
79 | 391.2314
80 | 354.2604
81 | 324.322
82 | 302.7886
83 | 284.4722
84 | 266.3996
85 | 200.1969