## Cycle
Cycle (N) | Capacity (mAh)
1 | 984.3354
2 | 2625.657
3 | 2623.183
4 | 2618.787
5 | 2613.405
6 | 2607.876
7 | 2602.412
8 | 2597.175
9 | 2592.332
10 | 2587.919
11 | 2583.991
12 | 2580.5
13 | 2576.912
14 | 2573.348
15 | 2569.887
16 | 2566.081
17 | 2562.496
18 | 2558.85
19 | 2555.492
20 | 2551.941
21 | 2547.902
22 | 2544.106
23 | 2540.267
24 | 2536.221
25 | 2531.593
26 | 2526.491
27 | 2520.747
28 | 2513.628
29 | 2505.699
30 | 2497.45
31 | 2487.9744
32 | 2477.317
33 | 2466.154
34 | 2453.021
35 | 2438.7152
36 | 2423.674
37 | 2406.656
38 | 2387.593
39 | 2368.25
40 | 2348.27
41 | 2330.372
42 | 2300.495
43 | 2273.486
44 | 2245.967
45 | 2218.7712
46 | 2191.0176
47 | 2161.119
48 | 2125.186
49 | 2084.105
50 | 2049.782
51 | 2010.124
52 | 1967.82
53 | 1926.505
54 | 1886.75
55 | 1845.2816
56 | 1806.421
57 | 1760.081
58 | 1714.696
59 | 1667.51
60 | 1621.589
61 | 1570.458
62 | 1525.415
63 | 1478.512
64 | 1426.74
65 | 1373.665
66 | 1318.92
67 | 1265.166
68 | 1208.738
69 | 1149.28
70 | 1088.812
71 | 1021.454
72 | 948.2836
73 | 873.5158
74 | 800.3914
75 | 733.1892
76 | 669.801
77 | 613.3642
78 | 562.5068
79 | 516.0019
80 | 470.9469
81 | 430.7828
82 | 396.4342
83 | 362.0125
84 | 333.819
85 | 306.7622
86 | 281.5955
87 | 257.759
88 | 230.3886
89 | 0