## Cycle
Cycle (N) | Capacity (mAh)
1 | 977.0562
2 | 2624.96
3 | 2623.327
4 | 2619.95
5 | 2615.865
6 | 2611.432
7 | 2606.423
8 | 2601.3536
9 | 2596.415
10 | 2590.996
11 | 2585.874
12 | 2580.164
13 | 2574.7216
14 | 2568.807
15 | 2563.102
16 | 2557.691
17 | 2552.663
18 | 2547.766
19 | 2542.316
20 | 2539.9184
21 | 2535.096
22 | 2528.677
23 | 2519.979
24 | 2509.555
25 | 2497.2656
26 | 2482.405
27 | 2465.788
28 | 2448.709
29 | 2432.714
30 | 2407.316
31 | 2393.057
32 | 2365.339
33 | 2339.942
34 | 2316.023
35 | 2293.951
36 | 2277.427
37 | 2250.591
38 | 2231.725
39 | 2201.417
40 | 2173.587
41 | 2144.672
42 | 2120.986
43 | 2088.8576
44 | 2053.941
45 | 2018.343
46 | 1983.8016
47 | 1953.959
48 | 1923.976
49 | 1892.507
50 | 1864.3264
51 | 1825.259
52 | 1794.482
53 | 1759.4384
54 | 1723.1184
55 | 1689.253
56 | 1654.307
57 | 1616.297
58 | 1575.4832
59 | 1532.708
60 | 1491.57
61 | 1448.004
62 | 1402.775
63 | 1357.354
64 | 1310.9696
65 | 1263.264
66 | 1218.024
67 | 1171.863
68 | 1123.758
69 | 164.5865