## Cycle
Cycle (N) | Capacity (mAh)
1 | 992.9473
2 | 2646.695
3 | 2643.539
4 | 2637.003
5 | 2628.376
6 | 2619.017
7 | 2610.21
8 | 2603.335
9 | 2596.336
10 | 2589.239
11 | 2582.911
12 | 2576.301
13 | 2570.107
14 | 2564.618
15 | 2559.8864
16 | 2554.841
17 | 2549.93
18 | 2545.817
19 | 2541.284
20 | 2536.943
21 | 2532.308
22 | 2527.41
23 | 2521.745
24 | 2515.2272
25 | 2507.243
26 | 2497.9648
27 | 2487.436
28 | 2475.019
29 | 2461.0128
30 | 2444.422
31 | 2423.916
32 | 2399.03
33 | 2373.371
34 | 2348.9584
35 | 2324.967
36 | 2296.491
37 | 2268.327
38 | 2240.035
39 | 2206.72
40 | 2171.329
41 | 2131.935
42 | 2097.509
43 | 2057.221
44 | 2015.62
45 | 1971.38
46 | 1934.9472
47 | 1891.393
48 | 1851.387
49 | 1807.991