## Cycle
Cycle (N) | Capacity (mAh)
1 | 979.3728
2 | 2635.375
3 | 2632.7
4 | 2627.946
5 | 2621.434
6 | 2614.377
7 | 2607.776
8 | 2601.787
9 | 2596.392
10 | 2590.916
11 | 2585.762
12 | 2581.583
13 | 2576.715
14 | 2572.285
15 | 2568.095
16 | 2563.823
17 | 2560.117
18 | 2556.35
19 | 2552.141
20 | 2548.182
21 | 2544.0128
22 | 2539.584
23 | 2534.949
24 | 2529.379
25 | 2523.665
26 | 2516.375
27 | 2507.671
28 | 2497.596
29 | 2486.132
30 | 2473.2864
31 | 2458.418
32 | 2443.033
33 | 2423.22
34 | 2401.679
35 | 2384.0848
36 | 2360.46
37 | 2334.391
38 | 2309.726
39 | 2285.514
40 | 2252.949
41 | 2223.515
42 | 2189.231
43 | 2151.535
44 | 2115.645
45 | 2080.756
46 | 2037.664
47 | 1995.317
48 | 1948.338
49 | 1895.433