## Cycle
Cycle (N) | Capacity (mAh)
1 | 985.1289
2 | 2632.132
3 | 2629.984
4 | 2625.964
5 | 2620.691
6 | 2614.656
7 | 2609.0208
8 | 2603.909
9 | 2598.32
10 | 2593.6544
11 | 2589.176
12 | 2584.5456
13 | 2580.245
14 | 2576.305
15 | 2572.367
16 | 2568.238
17 | 2564.36
18 | 2560.679
19 | 2557.193
20 | 2553.454
21 | 2549.744
22 | 2545.986
23 | 2541.798
24 | 2537.6288
25 | 2532.005
26 | 2525.987
27 | 2518.266
28 | 2509.39
29 | 2498.681
30 | 2486.283
31 | 2472.386
32 | 2456.958
33 | 2439.297
34 | 2420.84
35 | 2400.04
36 | 2377.599
37 | 2354.455
38 | 2332.648
39 | 2309.729
40 | 2284.732
41 | 2260.0752
42 | 2235.557
43 | 2204.509
44 | 2171.291
45 | 2139.639
46 | 2109.024
47 | 2075.634
48 | 2038.384
49 | 2003.481
50 | 1973.292
51 | 1939.076