## Cycle
Cycle (N) | Capacity (mAh)
1 | 982.7141
2 | 2631.886
3 | 2630.289
4 | 2626.74
5 | 2621.772
6 | 2616.048
7 | 2610.389
8 | 2604.773
9 | 2599.153
10 | 2593.731
11 | 2588.111
12 | 2582.519
13 | 2577.458
14 | 2571.911
15 | 2566.751
16 | 2561.222
17 | 2556.861
18 | 2552.244
19 | 2547.128
20 | 2542.551
21 | 2538.202
22 | 2533.33
23 | 2527.25
24 | 2518.568
25 | 2506.11
26 | 2490.994
27 | 2474.134
28 | 2452.16
29 | 2427.376
30 | 2406.383
31 | 2383.183
32 | 2354.052
33 | 2329.966
34 | 2304.639
35 | 2281.847
36 | 2261.0672
37 | 2242.056
38 | 2218.7328
39 | 2194.043
40 | 2171.212
41 | 2143.975
42 | 2113.031
43 | 2084.845
44 | 2057.199
45 | 2032.25
46 | 2003.222
47 | 1973.343
48 | 1940.461
49 | 1902.912