## Cycle
Cycle (N) | Capacity (mAh)
1 | 985.7749
2 | 2636.48
3 | 2634.353
4 | 2629.529
5 | 2624.032
6 | 2617.191
7 | 2610.513
8 | 2603.853
9 | 2597.374
10 | 2590.976
11 | 2585.2736
12 | 2579.763
13 | 2574.051
14 | 2568.714
15 | 2563.992
16 | 2559.809
17 | 2555.169
18 | 2550.887
19 | 2547.3552
20 | 2542.775
21 | 2537.72
22 | 2531.348
23 | 2523.486
24 | 2513.203
25 | 2501.046
26 | 2486.543
27 | 2470.592
28 | 2453.9664
29 | 2439.89
30 | 2417.664
31 | 2390.9136
32 | 2360.125
33 | 2331.249
34 | 2303.031
35 | 2274.532
36 | 2249.413
37 | 2217.663
38 | 2184.957
39 | 2149.049
40 | 2115.929
41 | 2078.695
42 | 2042.051
43 | 2002.816
44 | 1961.003
45 | 1922.972
46 | 1873.876
47 | 1830.437
48 | 1780.662
49 | 1731.038