## Cycle
Cycle (N) | Capacity (mAh)
1 | 981.4058
2 | 2628.438
3 | 2625.993
4 | 2622.516
5 | 2617.386
6 | 2612.312
7 | 2606.397
8 | 2600.088
9 | 2594.005
10 | 2587.7872
11 | 2582.3248
12 | 2577.5472
13 | 2573.493
14 | 2569.507
15 | 2566.021
16 | 2562.099
17 | 2558.287
18 | 2554.236
19 | 2550.064
20 | 2545.756
21 | 2541.635
22 | 2537.364
23 | 2532.5664
24 | 2526.188
25 | 2518.412
26 | 2509.615
27 | 2499.312
28 | 2487.115
29 | 2472.721
30 | 2457.237
31 | 2440.913
32 | 2424.11
33 | 2405.884
34 | 2386.674
35 | 2366.67
36 | 2347.294
37 | 2326.559
38 | 2303.095
39 | 2275.964
40 | 2251.919
41 | 2225.702
42 | 2205.513
43 | 2179.807
44 | 2144.514
45 | 2112.0416
46 | 2078.494
47 | 2045.872
48 | 2007.745
49 | 1969.8912
50 | 1934.711