## Cycle
Cycle (N) | Capacity (mAh)
1 | 986.1996
2 | 2631.04
3 | 2629.236
4 | 2624.53
5 | 2618.585
6 | 2613.497
7 | 2608.346
8 | 2603.139
9 | 2598.606
10 | 2593.798
11 | 2589.07
12 | 2584.323
13 | 2579.808
14 | 2575.477
15 | 2570.563
16 | 2566.033
17 | 2561.138
18 | 2556.379
19 | 2552.177
20 | 2547.899
21 | 2543.83
22 | 2540.0656
23 | 2535.983
24 | 2531.903
25 | 2527.703
26 | 2523.899
27 | 2519.739
28 | 2515.557
29 | 2510.568
30 | 2504.5856
31 | 2497.087
32 | 2488.52
33 | 2478.3216
34 | 2465.487
35 | 2450.758
36 | 2435.966
37 | 2418.105
38 | 2400.871
39 | 2381.729
40 | 2361.145
41 | 2335.93
42 | 2311.66
43 | 2280.257
44 | 2252.277
45 | 2220.146
46 | 2194.613
47 | 2163.567
48 | 2123.752
49 | 2089.66
50 | 2051.538
51 | 2009.379
52 | 1973.161
53 | 1921.496
54 | 1866.659
55 | 1819.532
56 | 1775.276
57 | 1730.767
58 | 1677.569
59 | 1622.372
60 | 1563.596
61 | 1508.798
62 | 1450.631
63 | 1398.173
64 | 1336.453
65 | 1278.196
66 | 1220.6232
67 | 1162.742
68 | 1103.209
69 | 1031.926
70 | 960.0159
71 | 891.6544
72 | 816.1856
73 | 737.6852
74 | 661.9652
75 | 5.833333e-05
76 | 6.666667e-05
77 | 1.111111e-05
78 | 1.111111e-05
79 | 0
80 | 0
81 | 1.111111e-05
82 | 0
83 | 3.333333e-05
84 | 3.333333e-05
85 | 5.555556e-05
86 | 3.333333e-05
87 | 3.333333e-05
88 | 6.666667e-05
89 | 3.333333e-05
90 | 5.555556e-05
91 | 2.222222e-05
92 | 5.555556e-05
93 | 2.222222e-05
94 | 1.111111e-05
95 | 2.222222e-05
96 | 5.555556e-05
97 | 2.222222e-05
98 | 1.111111e-05
99 | 3.333333e-05
100 | 5.555556e-05
101 | 0
102 | 3.333333e-05
103 | 0
104 | 4.444444e-05
105 | 0
106 | 1.111111e-05
107 | 3.333333e-05