## Cycle
Cycle (N) | Capacity (mAh)
1 | 988.4715
2 | 2635.432
3 | 2633.127
4 | 2628.287
5 | 2621.123
6 | 2613.166
7 | 2604.754
8 | 2596.354
9 | 2588.9264
10 | 2581.983
11 | 2575.317
12 | 2569.031
13 | 2563.283
14 | 2557.452
15 | 2552.362
16 | 2547.432
17 | 2542.835
18 | 2538.491
19 | 2534.2672
20 | 2529.955
21 | 2525.878
22 | 2521.437
23 | 2517.304
24 | 2512.646
25 | 2507.809
26 | 2502.247
27 | 2495.4848
28 | 2488.7488
29 | 2480.395
30 | 2469.993
31 | 2458.728
32 | 2445.684
33 | 2427.511
34 | 2408.873
35 | 2382.557
36 | 2354.041
37 | 2325.536
38 | 2297.017
39 | 2270.031
40 | 2234.006
41 | 2190.232
42 | 2144.28
43 | 2102.92
44 | 2064.646
45 | 2021.481
46 | 1978.686
47 | 1933.153
48 | 1887.963
49 | 695.2532