## Cycle
Cycle (N) | Capacity (mAh)
1 | 975.1922
2 | 2619.598
3 | 2616.954
4 | 2612.974
5 | 2607.488
6 | 2601.709
7 | 2595.851
8 | 2590.558
9 | 2585.772
10 | 2581.3936
11 | 2577.3856
12 | 2573.313
13 | 2570.106
14 | 2566.5664
15 | 2563.186
16 | 2560.0448
17 | 2556.794
18 | 2553.076
19 | 2549.548
20 | 2546.127
21 | 2542.439
22 | 2538.138
23 | 2533.159
24 | 2528
25 | 2521.984
26 | 2515.096
27 | 2507.455
28 | 2498.679
29 | 2488.814
30 | 2477.506
31 | 2464.908
32 | 2451.618
33 | 2436.891
34 | 2420.13
35 | 2401.479
36 | 2380.751
37 | 2360.806
38 | 2336.918
39 | 2316.584
40 | 2293.228
41 | 2264.596
42 | 2236.654
43 | 2205.37
44 | 2175.953
45 | 2142.548
46 | 2105.334
47 | 2066.137
48 | 2021.896
49 | 1967.786
50 | 1925.429
51 | 1878.076
52 | 1832.195
53 | 1786.097
54 | 1739.867
55 | 1691.067
56 | 1652.365
57 | 1610.148
58 | 1564.318
59 | 1524.06
60 | 1475.345
61 | 1418.906
62 | 1364.2328
63 | 1313.496
64 | 1260.262
65 | 1200.703
66 | 1137.797
67 | 1075.36
68 | 1010.134
69 | 943.482
70 | 874.223
71 | 801.8444
72 | 728.9027
73 | 661.0368
74 | 599.841
75 | 549.2528
76 | 501.6367
77 | 460.9309
78 | 426.3594
79 | 389.6375
80 | 357.2007
81 | 326.8476
82 | 299.6533
83 | 275.9375
84 | 252.4731