## Cycle
Cycle (N) | Capacity (mAh)
1 | 987.4689
2 | 2638.493
3 | 2636.618
4 | 2632.875
5 | 2627.655
6 | 2622.224
7 | 2615.68
8 | 2609.187
9 | 2602.871
10 | 2597.076
11 | 2592.032
12 | 2587.613
13 | 2583.626
14 | 2579.3472
15 | 2575.068
16 | 2571.167
17 | 2567.254
18 | 2563.4928
19 | 2559.76
20 | 2556.372
21 | 2552.444
22 | 2549.047
23 | 2545.272
24 | 2541.38
25 | 2537.109
26 | 2532.484
27 | 2526.856
28 | 2520.363
29 | 2512.564
30 | 2503.75
31 | 2493.67
32 | 2482.505
33 | 2469.674
34 | 2453.225
35 | 2439.289
36 | 2421.475
37 | 2401.0944
38 | 2379.509
39 | 2354.4256
40 | 2328.929
41 | 2302.697
42 | 2276.711
43 | 2248.117
44 | 2216.628
45 | 2192.54
46 | 2152.866
47 | 2117.767
48 | 2074.8384
49 | 2040.745
50 | 2002.3056
51 | 1958.463
52 | 1903.025
53 | 1838.826
54 | 1782.727
55 | 1726.479
56 | 1675.742
57 | 1626.191
58 | 1578.129
59 | 1522.52
60 | 1470.002
61 | 1420.204
62 | 1371.732