## Cycle
Cycle (N) | Capacity (mAh)
1 | 992.2338
2 | 2643.192
3 | 2640.5952
4 | 2637.178
5 | 2632.39
6 | 2626.5872
7 | 2620.564
8 | 2614.771
9 | 2608.72
10 | 2602.886
11 | 2597.749
12 | 2592.74
13 | 2588.03
14 | 2582.495
15 | 2577.085
16 | 2571.817
17 | 2567.083
18 | 2562.432
19 | 2557.779
20 | 2553.2288
21 | 2549.166
22 | 2544.956
23 | 2540.49
24 | 2535.432
25 | 2529.043
26 | 2519.914
27 | 2509.208
28 | 2498.193
29 | 2484.745
30 | 2469.857
31 | 2453.511
32 | 2436.61
33 | 2406.427
34 | 2381.734
35 | 2360.4
36 | 2333.9136
37 | 2307.119
38 | 2277.424
39 | 2248.351
40 | 2222.664
41 | 2192.289
42 | 2159.228
43 | 2124.827
44 | 2096.602
45 | 2063.419
46 | 2020.43
47 | 1976.589
48 | 1938.93
49 | 1901.617
50 | 1862.193
51 | 1826.706
52 | 1787.369
53 | 1750.5488
54 | 1713.709
55 | 1675.003
56 | 1629.298
57 | 1585.691
58 | 1541.8912
59 | 1494.977
60 | 1449.477
61 | 1403.668
62 | 1354.682
63 | 1304.32
64 | 1258.951
65 | 1208.928
66 | 1157.423
67 | 1105.149
68 | 1048.308
69 | 988.652
70 | 928.7802
71 | 869.0116
72 | 806.6756
73 | 745.8895
74 | 683.5405
75 | 622.2899
76 | 558.7031
77 | 495.3383
78 | 440.7191
79 | 393.264
80 | 345.1602
81 | 300.6652