## Cycle
Cycle (N) | Capacity (mAh)
1 | 978.4948
2 | 2622.9
3 | 2620.629
4 | 2615.923
5 | 2609.553
6 | 2602.669
7 | 2596.001
8 | 2589.144
9 | 2582.07
10 | 2575.208
11 | 2569.476
12 | 2564.222
13 | 2559.684
14 | 2555.208
15 | 2550.7008
16 | 2546.504
17 | 2542.351
18 | 2537.953
19 | 2533.49
20 | 2528.76
21 | 2522.918
22 | 2516.101
23 | 2507.836
24 | 2498.8544
25 | 2488.885
26 | 2478.169
27 | 2466.7792
28 | 2455.315
29 | 2442.724
30 | 2429.535
31 | 2415.897
32 | 2401.017
33 | 2386.779
34 | 2373.385
35 | 2353.976
36 | 2333.228
37 | 2311.827
38 | 2290.541
39 | 2267.317
40 | 2242.62
41 | 2214.969
42 | 2189.02
43 | 2159.328
44 | 2122.986
45 | 2090.697
46 | 2056.124
47 | 2021.718
48 | 1985.84
49 | 1947.23
50 | 1901.3552
51 | 1858.892
52 | 1812.6672
53 | 1771.424
54 | 1734.396
55 | 1688.115
56 | 1638.054
57 | 1587.333
58 | 1537.033
59 | 1491.228
60 | 1443.903
61 | 1395.063
62 | 1344.603
63 | 1296.284
64 | 1248.555
65 | 1198.71
66 | 1145.8208
67 | 1090.225
68 | 1028.786
69 | 966.4498
70 | 899.6015
71 | 837.6054
72 | 773.1814
73 | 705.8885
74 | 634.9735
75 | 566.0466
76 | 506.851
77 | 450.9069
78 | 400.4151
79 | 359.1944
80 | 317.5
81 | 281.3388
82 | 117.41