## Cycle
Cycle (N) | Capacity (mAh)
1 | 983.9769
2 | 2637.162
3 | 2635.224
4 | 2630.7872
5 | 2625.41
6 | 2619.206
7 | 2612.873
8 | 2606.894
9 | 2601.214
10 | 2596.707
11 | 2592.647
12 | 2588.524
13 | 2585.104
14 | 2581.082
15 | 2577.092
16 | 2573.417
17 | 2569.86
18 | 2566.089
19 | 2562.234
20 | 2558.4736
21 | 2554.783
22 | 2551.036
23 | 2546.875
24 | 2542.929
25 | 2539.161
26 | 2534.459
27 | 2527.774
28 | 2519.996
29 | 2511.504
30 | 2502.034
31 | 2491.903
32 | 2481.839
33 | 2471.018
34 | 2459.442
35 | 2446.358
36 | 2432.366
37 | 2414.759
38 | 2393.588
39 | 2372.7
40 | 2349.931
41 | 2327.098
42 | 2302.556
43 | 2275.842
44 | 2248.351
45 | 2219.8384
46 | 2194.807
47 | 2167.548
48 | 2138.963
49 | 2097.757
50 | 2046.713
51 | 1998.018
52 | 1946.659
53 | 1891.657
54 | 1834.16
55 | 1779.895
56 | 1726.923
57 | 1678.093
58 | 1631.2336
59 | 1580.108
60 | 1528.143
61 | 1480.54
62 | 1427.2776
63 | 1380.381
64 | 1330.245
65 | 1275.221
66 | 1218.714
67 | 1155.385
68 | 1089.308
69 | 1018.566
70 | 946.7477
71 | 869.4392
72 | 792.6797
73 | 717.9588
74 | 648.6647
75 | 582.3168
76 | 519.42
77 | 470.689
78 | 432.637
79 | 398.41
80 | 363.2062
81 | 327.0582
82 | 291.57