## Cycle
Cycle (N) | Capacity (mAh)
1 | 987.0918
2 | 2636.679
3 | 2635.04
4 | 2631.341
5 | 2625.682
6 | 2619.281
7 | 2612.829
8 | 2605.27
9 | 2599.1792
10 | 2592.632
11 | 2585.974
12 | 2579.668
13 | 2573.879
14 | 2567.885
15 | 2562.031
16 | 2556.376
17 | 2550.861
18 | 2545.519
19 | 2540.481
20 | 2536.008
21 | 2530.972
22 | 2526.471
23 | 2522.038
24 | 2516.682
25 | 2509.212
26 | 2499.975
27 | 2487.369
28 | 2471.407
29 | 2452.444
30 | 2431.2992
31 | 2409.887
32 | 2383.124
33 | 2356.178
34 | 2332.486
35 | 2307.34
36 | 2282.5248
37 | 2257.106
38 | 2226.303
39 | 2198.183
40 | 2167.71
41 | 2141.33
42 | 2114.265
43 | 2078.6064
44 | 2039.575
45 | 2004.186
46 | 1970.488
47 | 1930.968
48 | 1890.277
49 | 1851.681
50 | 1814.463
51 | 1768.152
52 | 1723.375
53 | 1681.044
54 | 1637.843
55 | 1589.649
56 | 1540.603
57 | 1490.832
58 | 1440.558
59 | 1385.467
60 | 1332.052
61 | 1276.893
62 | 1218.277
63 | 1161.978
64 | 1101.495
65 | 1039.372
66 | 971.7377
67 | 896.6849
68 | 824.6186
69 | 753.9982
70 | 682.806
71 | 614.552
72 | 543.1176
73 | 483.8485
74 | 440.5263
75 | 405.0961
76 | 373.9648
77 | 335.7278
78 | 159.1094
79 | 6.666667e-05
80 | 4.444444e-05
81 | 4.444444e-05
82 | 3.333333e-05
83 | 5.555556e-05
84 | 5.555556e-05
85 | 3.333333e-05
86 | 4.444444e-05
87 | 4.444444e-05
88 | 5.555556e-05
89 | 3.333333e-05
90 | 4.444444e-05
91 | 3.333333e-05
92 | 4.444444e-05
93 | 5.555556e-05
94 | 6.666667e-05
95 | 5.555556e-05
96 | 6.666667e-05
97 | 4.444444e-05
98 | 4.444444e-05
99 | 4.444444e-05
100 | 5.555556e-05
101 | 6.666667e-05
102 | 5.555556e-05
103 | 5.555556e-05
104 | 6.666667e-05
105 | 5.555556e-05
106 | 4.444444e-05
107 | 5.555556e-05
108 | 4.444444e-05
109 | 4.444444e-05
110 | 4.444444e-05
111 | 4.444444e-05
112 | 6.666667e-05
113 | 4.444444e-05
114 | 4.444444e-05
115 | 3.333333e-05
116 | 4.444444e-05
117 | 4.444444e-05
118 | 4.444444e-05
119 | 5.555556e-05
120 | 3.333333e-05
121 | 3.333333e-05
122 | 4.444444e-05
123 | 4.444444e-05
124 | 4.444444e-05
125 | 5.555556e-05
126 | 4.444444e-05
127 | 5.555556e-05
128 | 4.444444e-05
129 | 7.777778e-05
130 | 4.444444e-05
131 | 5.555556e-05
132 | 4.444444e-05
133 | 3.333333e-05
134 | 6.666667e-05
135 | 3.333333e-05
136 | 3.333333e-05
137 | 7.777778e-05
138 | 3.333333e-05
139 | 4.444444e-05
140 | 5.555556e-05
141 | 3.333333e-05
142 | 4.444444e-05
143 | 3.333333e-05
144 | 3.333333e-05
145 | 3.333333e-05
146 | 2.222222e-05
147 | 6.666667e-05
148 | 4.444444e-05
149 | 5.555556e-05
150 | 5.555556e-05
151 | 5.555556e-05
152 | 6.666667e-05
153 | 5.555556e-05
154 | 3.333333e-05
155 | 4.444444e-05
156 | 4.444444e-05
157 | 4.444444e-05
158 | 5.555556e-05
159 | 4.444444e-05
160 | 4.444444e-05
161 | 3.333333e-05
162 | 5.555556e-05
163 | 4.444444e-05
164 | 3.333333e-05
165 | 5.555556e-05
166 | 5.555556e-05
167 | 3.333333e-05
168 | 2.222222e-05
169 | 5.555556e-05
170 | 6.666667e-05
171 | 3.333333e-05
172 | 2.222222e-05
173 | 3.333333e-05
174 | 5.555556e-05
175 | 4.444444e-05
176 | 4.444444e-05
177 | 3.333333e-05
178 | 4.444444e-05
179 | 3.333333e-05
180 | 4.444444e-05
181 | 3.333333e-05
182 | 5.555556e-05
183 | 4.444444e-05
184 | 5.555556e-05
185 | 4.444444e-05
186 | 5.555556e-05
187 | 5.555556e-05
188 | 5.555556e-05
189 | 2.222222e-05
190 | 4.444444e-05
191 | 5.555556e-05
192 | 5.555556e-05
193 | 4.444444e-05
194 | 7.777778e-05
195 | 4.444444e-05
196 | 4.444444e-05
197 | 4.444444e-05
198 | 4.444444e-05
199 | 5.555556e-05
200 | 2.222222e-05
201 | 4.444444e-05
202 | 4.444444e-05
203 | 5.555556e-05
204 | 3.333333e-05
205 | 4.444444e-05
206 | 4.444444e-05
207 | 4.444444e-05
208 | 3.333333e-05
209 | 5.555556e-05
210 | 6.666667e-05
211 | 5.555556e-05
212 | 5.555556e-05
213 | 5.555556e-05
214 | 5.555556e-05
215 | 4.444444e-05
216 | 3.333333e-05
217 | 4.444444e-05
218 | 5.555556e-05
219 | 4.444444e-05