## Cycle
Cycle (N) | Capacity (mAh)
1 | 987.8862
2 | 2633.211
3 | 2630.911
4 | 2626.154
5 | 2620.415
6 | 2614.34
7 | 2608.126
8 | 2602.4208
9 | 2597.214
10 | 2591.997
11 | 2586.928
12 | 2581.905
13 | 2577.756
14 | 2573.521
15 | 2569.4256
16 | 2565.399
17 | 2561.703
18 | 2557.909
19 | 2553.456
20 | 2549.333
21 | 2544.7616
22 | 2538.944
23 | 2531.046
24 | 2521.395
25 | 2511.221
26 | 2500.3056
27 | 2487.795
28 | 2472.859
29 | 2456.188
30 | 2437.259
31 | 2416.527
32 | 2396.684
33 | 2371.67
34 | 2350.142
35 | 2327.748
36 | 2297.52
37 | 2271.24
38 | 2243.113
39 | 2222.754
40 | 2194.856
41 | 2157.926
42 | 2119.908
43 | 2081.465
44 | 2048.517
45 | 2008.1392
46 | 1965.522
47 | 1928.048
48 | 1897.905
49 | 1855.302
50 | 1805.77
51 | 1758.27
52 | 1713.568
53 | 1664.116
54 | 1617.264
55 | 1574.67
56 | 1527.686
57 | 1479.441
58 | 1435.311
59 | 1382.972
60 | 1330.14
61 | 1276.68
62 | 1223.837
63 | 1169.405
64 | 1113.9152
65 | 1054.432
66 | 986.3504
67 | 917.4816
68 | 846.7373
69 | 783.1039
70 | 713.4459
71 | 652.3023
72 | 593.2482
73 | 531.8292
74 | 475.671
75 | 431.5236
76 | 392.2632
77 | 354.272
78 | 314.4055
79 | 277.0405