## Cycle
Cycle (N) | Capacity (mAh)
1 | 983.0909
2 | 2629.159
3 | 2626.583
4 | 2621.994
5 | 2616.591
6 | 2609.93
7 | 2602.71
8 | 2595.112
9 | 2587.573
10 | 2579.784
11 | 2571.991
12 | 2564.744
13 | 2558.1584
14 | 2552.1728
15 | 2546.44
16 | 2541.044
17 | 2535.656
18 | 2530.495
19 | 2525.37
20 | 2520.283
21 | 2514.415
22 | 2508.161
23 | 2500.67
24 | 2491.179
25 | 2480.135
26 | 2466.81
27 | 2451.243
28 | 2432.595
29 | 2410.471
30 | 2388.488
31 | 2358.349
32 | 2329.874
33 | 2298.962
34 | 2267.852
35 | 2235.849
36 | 2202.404
37 | 2172.539
38 | 2141.604
39 | 2110.8016
40 | 2074.611
41 | 2035.35
42 | 2000.946
43 | 1973.087
44 | 1934.55
45 | 1893.209
46 | 1856.511
47 | 1818.488
48 | 1784.42
49 | 1741.43
50 | 1700.489
51 | 1657.62
52 | 1612.453
53 | 1569.0384
54 | 1520.885
55 | 1470.154
56 | 1421.333
57 | 1370.636
58 | 1319.565
59 | 1267.382
60 | 1215.64
61 | 1159.781
62 | 1103.631
63 | 1045.525
64 | 984.7052
65 | 921.5031
66 | 856.9269
67 | 794.7624
68 | 728.8569
69 | 666.3556
70 | 599.3104
71 | 545.6964
72 | 492.2436
73 | 436.48
74 | 378.8117
75 | 323.1105
76 | 272.3039
77 | 233.7682
78 | 205.9693
79 | 182.2347
80 | 161.6069
81 | 145.4425
82 | 133.0242
83 | 117.8586