## Cycle
Cycle (N) | Capacity (mAh)
1 | 982.6924
2 | 2632.3
3 | 2629.9392
4 | 2625.339
5 | 2619.571
6 | 2613.114
7 | 2606.902
8 | 2601.6208
9 | 2596.09
10 | 2590.949
11 | 2586.394
12 | 2582.084
13 | 2577.98
14 | 2574.27
15 | 2570.222
16 | 2566.461
17 | 2562.424
18 | 2558.596
19 | 2554.743
20 | 2550.967
21 | 2546.956
22 | 2543.231
23 | 2539.182
24 | 2535.318
25 | 2531.545
26 | 2526.931
27 | 2522.158
28 | 2516.508
29 | 2509.993
30 | 2502.409
31 | 2493.911
32 | 2482.86
33 | 2469.616
34 | 2453.44
35 | 2435.458
36 | 2414.99
37 | 2392.81
38 | 2371.641
39 | 2345.007
40 | 2316.208
41 | 2286.6752
42 | 2253.047
43 | 2222.662
44 | 2193.916
45 | 2157.896
46 | 2117.401
47 | 2069.756
48 | 2020.791
49 | 1974.841
50 | 1928.0288
51 | 1894.27
52 | 1843.817
53 | 1791.196
54 | 1744.449
55 | 1695.065
56 | 1649.771
57 | 1603.597
58 | 1555.548
59 | 1508.361
60 | 1462.073
61 | 1418.676
62 | 1374.607
63 | 1331.1968
64 | 1289.3728
65 | 1246.607
66 | 1204.112
67 | 1159.465
68 | 1113.708
69 | 1065.679
70 | 1012.575
71 | 957.7148
72 | 896.2298
73 | 837.2406
74 | 773.693
75 | 714.1201
76 | 653.5227
77 | 595.4101
78 | 539.6786
79 | 487.1915
80 | 204.317
81 | 0
82 | 0
83 | 0
84 | 0
85 | 0
86 | 0
87 | 0
88 | 0
89 | 0
90 | 0
91 | 0
92 | 0
93 | 0
94 | 0
95 | 0
96 | 0
97 | 0
98 | 0
99 | 0
100 | 0
101 | 0
102 | 0
103 | 0
104 | 0
105 | 0
106 | 0
107 | 0
108 | 0
109 | 0
110 | 0
111 | 0
112 | 0
113 | 0
114 | 0
115 | 0
116 | 0
117 | 0
118 | 0
119 | 0
120 | 0
121 | 0
122 | 0
123 | 0
124 | 0
125 | 0
126 | 0
127 | 0
128 | 0
129 | 0
130 | 0
131 | 0
132 | 0
133 | 0
134 | 0
135 | 0
136 | 0
137 | 0
138 | 0
139 | 0
140 | 0
141 | 0
142 | 0
143 | 0
144 | 0