## Cycle
Cycle (N) | Capacity (mAh)
1 | 976.8589
2 | 2619.631
3 | 2617.032
4 | 2611.5792
5 | 2605.5936
6 | 2599.449
7 | 2593.074
8 | 2587.347
9 | 2582.2912
10 | 2577.883
11 | 2573.929
12 | 2570.423
13 | 2566.831
14 | 2563.45
15 | 2560.214
16 | 2556.788
17 | 2553.407
18 | 2549.632
19 | 2545.803
20 | 2542.018
21 | 2538.001
22 | 2533.322
23 | 2527.778
24 | 2521.884
25 | 2515.152
26 | 2507.156
27 | 2497.706
28 | 2487.448
29 | 2476.325
30 | 2463.611
31 | 2449.391
32 | 2433.732
33 | 2416.271
34 | 2397.691
35 | 2377.969
36 | 2355.604
37 | 2332.957
38 | 2310.778
39 | 2284.436
40 | 2258.014
41 | 2228.0752
42 | 2195.144
43 | 2166.137
44 | 2134.556
45 | 2101.6192
46 | 2066.308
47 | 2028.816
48 | 1983.661
49 | 1939.176
50 | 1900.784
51 | 1858.62
52 | 1816.7168
53 | 1774.824
54 | 1732.14
55 | 1686.596
56 | 1642.411
57 | 1593.782
58 | 1550.153
59 | 1505.237
60 | 1460.72
61 | 1413.377
62 | 1363.0824
63 | 1310.159
64 | 1258.223
65 | 1203.99
66 | 1147.242
67 | 1088.622
68 | 1027.564
69 | 964.9334
70 | 897.8768
71 | 832.9757
72 | 767.2075
73 | 705.8675
74 | 648.6137
75 | 594.4643
76 | 544.2204
77 | 500.2986
78 | 458.4291
79 | 418.8562
80 | 383.6825
81 | 351.8969
82 | 321.3926
83 | 298.3712
84 | 276.0796
85 | 250.9421
86 | 229.1318
87 | 205.4138
88 | 184.3504
89 | 170.4454
90 | 159.4764