## Cycle
Cycle (N) | Capacity (mAh)
1 | 971.7979
2 | 2623.541
3 | 2621.058
4 | 2616.223
5 | 2610.602
6 | 2605.008
7 | 2598.859
8 | 2592.724
9 | 2586.806
10 | 2580.619
11 | 2574.31
12 | 2568.542
13 | 2562.313
14 | 2556.393
15 | 2550.7344
16 | 2544.3008
17 | 2538.116
18 | 2530.605
19 | 2521.505
20 | 2509.682
21 | 2495.732
22 | 2479.616
23 | 2463.022
24 | 2449.383
25 | 2420.784
26 | 2395.084
27 | 2363.474
28 | 2331.47
29 | 2302.144
30 | 2265.873
31 | 2228.559
32 | 2191.115
33 | 2153.805
34 | 2125.2864
35 | 2091.939
36 | 2057.003
37 | 2022.921
38 | 1994.217
39 | 1962.225
40 | 1923.986
41 | 1877.981
42 | 1832.245
43 | 1783.648
44 | 1734.231
45 | 1688.383
46 | 1643.216
47 | 1589.813
48 | 1543.782
49 | 1491.353
50 | 1435.597
51 | 1382.356
52 | 1332.211
53 | 1277.134
54 | 1214.358
55 | 1155.928
56 | 1096.735
57 | 1030.181
58 | 956.3433
59 | 889.7576
60 | 828.0059
61 | 763.1928
62 | 698.9467
63 | 636.4011
64 | 576.9672
65 | 526.8396
66 | 477.7048
67 | 430.6764
68 | 383.556
69 | 350.7192
70 | 316.7686
71 | 287.3958
72 | 261.3085
73 | 234.1284
74 | 204.281