## Cycle
Cycle (N) | Capacity (mAh)
1 | 975.2422
2 | 2619.151
3 | 2615.688
4 | 2610.654
5 | 2604.3408
6 | 2598.3344
7 | 2592.997
8 | 2587.984
9 | 2583.6928
10 | 2579.226
11 | 2575.459
12 | 2571.782
13 | 2568.137
14 | 2564.491
15 | 2560.609
16 | 2557.01
17 | 2553.337
18 | 2548.98
19 | 2544.416
20 | 2539.812
21 | 2534.439
22 | 2528.306
23 | 2522.001
24 | 2514.923
25 | 2507.28
26 | 2499.104
27 | 2489.998
28 | 2479.983
29 | 2468.837
30 | 2456.709
31 | 2443.1344
32 | 2427.816
33 | 2411.68
34 | 2394.548
35 | 2375.58
36 | 2354.798
37 | 2331.879
38 | 2309.701
39 | 2286.387
40 | 2258.859
41 | 2228.186
42 | 2199.182
43 | 2167.661
44 | 2129.162
45 | 2092.623
46 | 2052.468
47 | 2017.406
48 | 1985.377
49 | 1948.167
50 | 1908.091
51 | 1867.985
52 | 1824.921
53 | 1786.391
54 | 1743.473
55 | 1697.742
56 | 1651.611
57 | 1606.111
58 | 1564.092
59 | 1519.79
60 | 1473.206
61 | 1427.928
62 | 1385.64
63 | 1335.798
64 | 1288.1624
65 | 1236.579
66 | 1185.798
67 | 1129.168
68 | 1068.764
69 | 1008.411
70 | 945.0468
71 | 880.9549
72 | 816.6968
73 | 753.7982
74 | 694.9684
75 | 638.8712
76 | 588.4292
77 | 538.6607
78 | 499.0349
79 | 458.5456
80 | 422.9607
81 | 385.4253
82 | 351.7877
83 | 318.329
84 | 290.8649
85 | 272.614
86 | 0
87 | 0
88 | 0
89 | 0
90 | 0
91 | 0