## Cycle
Cycle (N) | Capacity (mAh)
1 | 978.6221
2 | 2618.937
3 | 2616.153
4 | 2611.85
5 | 2606.247
6 | 2600.3056
7 | 2594.281
8 | 2588.5264
9 | 2583.16
10 | 2577.828
11 | 2573.284
12 | 2568.744
13 | 2564.71
14 | 2560.436
15 | 2556.431
16 | 2552.633
17 | 2549.126
18 | 2545.5152
19 | 2541.265
20 | 2536.711
21 | 2531.545
22 | 2525.352
23 | 2517.93
24 | 2509.63
25 | 2500.681
26 | 2490.133
27 | 2477.569
28 | 2464.702
29 | 2451.01
30 | 2436.313
31 | 2418.623
32 | 2400.004
33 | 2382.148
34 | 2361.543
35 | 2342.351
36 | 2320.873
37 | 2293.69
38 | 2268.798
39 | 2246.704
40 | 2222.2848
41 | 2192.6864
42 | 2150.288
43 | 2109.665
44 | 2077.2912
45 | 2049.647
46 | 2014.081
47 | 1970.076
48 | 1927.076
49 | 1886.869
50 | 1851.404
51 | 1811.609
52 | 1772.798
53 | 1727.899
54 | 1678.948
55 | 1637.256
56 | 1591.385
57 | 1547.77
58 | 1505.191
59 | 1455.188
60 | 1402.382
61 | 1353.715
62 | 1302.123
63 | 1250.744
64 | 1196.4928
65 | 1138.442
66 | 1078.731
67 | 1013.264
68 | 940.7803
69 | 870.1132
70 | 803.0555
71 | 738.5444
72 | 681.576
73 | 616.8642
74 | 563.7036
75 | 516.9944
76 | 472.4308
77 | 426.7531
78 | 383.1712
79 | 345.4171
80 | 309.5849
81 | 278.7804
82 | 251.4461
83 | 227.5338
84 | 206.2003
85 | 185.743
86 | 167.8988
87 | 153.657
88 | 142.2753
89 | 133.654