## Cycle
Cycle (N) | Capacity (mAh)
1 | 982.0771
2 | 2618.551
3 | 2615.382
4 | 2609.771
5 | 2602.336
6 | 2594.767
7 | 2588.456
8 | 2582.5584
9 | 2576.977
10 | 2572.312
11 | 2567.526
12 | 2562.997
13 | 2558.863
14 | 2554.533
15 | 2550.361
16 | 2546.2912
17 | 2542.366
18 | 2538.5872
19 | 2534.657
20 | 2530.934
21 | 2526.407
22 | 2521.5152
23 | 2515.371
24 | 2506.323
25 | 2495.174
26 | 2481.912
27 | 2467.023
28 | 2449.798
29 | 2427.268
30 | 2403.758
31 | 2381.252
32 | 2352.6144
33 | 2328.215
34 | 2301.726
35 | 2275.242
36 | 2241.964
37 | 2211.883
38 | 2179.887
39 | 2144.154
40 | 2108.441
41 | 2074.602
42 | 2034.765
43 | 2000.128
44 | 1955.225
45 | 1922.253
46 | 1880.301
47 | 1835.954
48 | 1792.319
49 | 1755.324
50 | 1716.697
51 | 1677.567
52 | 1637.236
53 | 1593.345
54 | 1551.631
55 | 1506.607
56 | 1460.402
57 | 1416.372
58 | 1373.565
59 | 1325.565
60 | 1277.389
61 | 1226.179
62 | 1173.479
63 | 1119.417
64 | 1063.349
65 | 1003.626
66 | 939.55
67 | 872.1353
68 | 806.5956
69 | 744.6517
70 | 686.7515
71 | 631.0347
72 | 582.3857
73 | 539.5638
74 | 491.2599
75 | 447.4026
76 | 404.3891
77 | 366.8635
78 | 330.4771
79 | 295.894
80 | 262.8589
81 | 236.1969
82 | 212.0446
83 | 194.6176
84 | 179.1672
85 | 166.0264
86 | 155.4321
87 | 145.1263
88 | 134.757
89 | 125.8228
90 | 118.2539
91 | 110.5077
92 | 105.0362
93 | 100.5019
94 | 96.4581
95 | 86.48147