## Cycle
Cycle (N) | Capacity (mAh)
1 | 980.2236
2 | 2623.233
3 | 2620.199
4 | 2614.805
5 | 2607.503
6 | 2601.199
7 | 2594.637
8 | 2589.136
9 | 2583.069
10 | 2578.498
11 | 2573.885
12 | 2570.325
13 | 2566.644
14 | 2563.321
15 | 2560.131
16 | 2556.85
17 | 2553.296
18 | 2549.5616
19 | 2545.431
20 | 2541.111
21 | 2536.277
22 | 2531.113
23 | 2524.979
24 | 2517.749
25 | 2508.609
26 | 2498.436
27 | 2486.749
28 | 2473.452
29 | 2459.182
30 | 2443.7808
31 | 2427.143
32 | 2408.921
33 | 2388.881
34 | 2368.2784
35 | 2345.06
36 | 2320.152
37 | 2295.7904
38 | 2272.937
39 | 2243.764
40 | 2215.771
41 | 2182.48
42 | 2147.512
43 | 2115.073
44 | 2079.244
45 | 2044.522
46 | 2002.757
47 | 1962.588
48 | 1919.509
49 | 1881.561
50 | 1841.4416
51 | 1800.499
52 | 1762.3136
53 | 1717.429
54 | 1670.132
55 | 1622.737
56 | 1572.546
57 | 1523.839
58 | 1478.937
59 | 1432.825
60 | 1377.771
61 | 1326.566
62 | 1270.598
63 | 1213.8968
64 | 1155.551
65 | 1097.217
66 | 1034.936
67 | 964.4878
68 | 889.2725
69 | 813.3875
70 | 746.2958
71 | 683.6212
72 | 625.1705
73 | 577.0526
74 | 531.3781
75 | 482.8534
76 | 439.7056
77 | 395.5444
78 | 353.5246
79 | 318.0404
80 | 285.8934
81 | 259.8372
82 | 234.8476
83 | 211.6498
84 | 191.3435
85 | 174.5511
86 | 161.7885
87 | 151.3658
88 | 142.746
89 | 134.3321
90 | 127.7515
91 | 121.4253
92 | 115.3876
93 | 110.3997