## Cycle
Cycle (N) | Capacity (mAh)
1 | 983.5908
2 | 2624.548
3 | 2621.7
4 | 2617.1072
5 | 2611.266
6 | 2605.407
7 | 2599.679
8 | 2594.752
9 | 2589.961
10 | 2585.113
11 | 2581.262
12 | 2577.5328
13 | 2573.906
14 | 2570.378
15 | 2567.094
16 | 2563.623
17 | 2560.046
18 | 2556.316
19 | 2552.503
20 | 2548.731
21 | 2544.551
22 | 2540.298
23 | 2535.738
24 | 2530.4256
25 | 2524.164
26 | 2517.142
27 | 2509.28
28 | 2500.129
29 | 2489.8416
30 | 2477.812
31 | 2464.082
32 | 2448.49
33 | 2430.988
34 | 2413.751
35 | 2393.41
36 | 2371.664
37 | 2347.848
38 | 2322.204
39 | 2300.431
40 | 2272.272
41 | 2238.718
42 | 2209.494
43 | 2174.837
44 | 2142.1936
45 | 2103.811
46 | 2061.907
47 | 2022.483
48 | 1981.719
49 | 1947.1
50 | 1908.865
51 | 1866.701
52 | 1827.14
53 | 1784.377
54 | 1746.263
55 | 1700.185
56 | 1656.695
57 | 1611.951
58 | 1562.815
59 | 1516.301
60 | 1467.345
61 | 1416.863
62 | 1362.1064
63 | 1304.901
64 | 1250.851
65 | 1191.23
66 | 1128.809
67 | 1061.664
68 | 987.6428
69 | 911.1764
70 | 835.3878
71 | 761.6319
72 | 693.1259
73 | 634.6882
74 | 582.0841
75 | 534.8339
76 | 487.1493
77 | 444.3267
78 | 405.535
79 | 369.3077
80 | 338.0037
81 | 308.9843
82 | 281.8107
83 | 255.6286
84 | 234.7132
85 | 212.8802
86 | 192.625
87 | 176.3427
88 | 163.6369
89 | 153.8014