## Cycle
Cycle (N) | Capacity (mAh)
1 | 980.1831
2 | 2623.079
3 | 2620.5248
4 | 2616.212
5 | 2610.626
6 | 2604.513
7 | 2598.467
8 | 2592.616
9 | 2586.487
10 | 2581.6992
11 | 2577.6416
12 | 2574.071
13 | 2570.843
14 | 2567.572
15 | 2564.012
16 | 2560.439
17 | 2556.691
18 | 2553.243
19 | 2549.76
20 | 2546.194
21 | 2542.4128
22 | 2538.469
23 | 2533.865
24 | 2529.001
25 | 2523.4672
26 | 2517.405
27 | 2510.904
28 | 2502.533
29 | 2493.513
30 | 2482.418
31 | 2470.825
32 | 2457.957
33 | 2443.528
34 | 2428.513
35 | 2411.981
36 | 2394.0288
37 | 2375.694
38 | 2355.48
39 | 2334.401
40 | 2310.524
41 | 2287.3952
42 | 2259.307
43 | 2233.426
44 | 2204.17
45 | 2170.065
46 | 2136.148
47 | 2108.993
48 | 2069.393
49 | 2033.293
50 | 1990.698
51 | 1954.774
52 | 1912.746
53 | 1874.344
54 | 1838.828
55 | 1793.156
56 | 1751.73
57 | 1707.146
58 | 1667.412
59 | 1622.26
60 | 1575.387
61 | 1530.678
62 | 1481.732
63 | 1432.122
64 | 1381.631
65 | 1331.64
66 | 1279.1176
67 | 1225.3992
68 | 1169.802
69 | 1112.157
70 | 1049.2992
71 | 985.2216
72 | 917.9532
73 | 851.2314
74 | 786.8993
75 | 724.0666
76 | 662.7246
77 | 608.3091
78 | 556.9807
79 | 505.8182
80 | 464.2426
81 | 423.6658
82 | 383.0722
83 | 348.8611
84 | 317.0016
85 | 288.4272
86 | 263.9777
87 | 238.2811
88 | 217.3314
89 | 191.9785