## Cycle
Cycle (N) | Capacity (mAh)
1 | 1000.225
2 | 2666.463
3 | 2666.327
4 | 2664.556
5 | 2661.248
6 | 2656.434
7 | 2649.824
8 | 2641.127
9 | 2630.943
10 | 2620.311
11 | 2610.131
12 | 2601.678
13 | 2590.553
14 | 0
15 | 0
16 | 0
17 | 0