## Cycle
Cycle (N) | Capacity (mAh)
1 | 1001.921
2 | 2674.047
3 | 2674.001
4 | 2671.2464
5 | 2667.314
6 | 2663.204
7 | 2658.359
8 | 2653.516
9 | 2647.934
10 | 2642.09
11 | 2635.75
12 | 2629.861
13 | 2623.388
14 | 2617.205
15 | 2610.398
16 | 2604.087
17 | 2597.8144
18 | 2592.157
19 | 2586.075
20 | 2581.0592
21 | 2576.127
22 | 2571.559
23 | 2567.474
24 | 2563.132
25 | 2558.576
26 | 2551.284
27 | 2542.698
28 | 2532.472
29 | 2516.648
30 | 2497.976
31 | 2475.003
32 | 7.222222e-05
33 | 3.611111e-05
34 | 1.388889e-05
35 | 1.111111e-05
36 | 1.111111e-05
37 | 8.333333e-05
38 | 1.111111e-05
39 | 0
40 | 0.0001333333
41 | 0.0001
42 | 0.0001111111
43 | 3.611111e-05
44 | 1.111111e-05
45 | 1.111111e-05
46 | 1.111111e-05
47 | 1.111111e-05
48 | 8.888889e-05
49 | 1.111111e-05
50 | 1.111111e-05