## Cycle
Cycle (N) | Capacity (mAh)
1 | 1000.198
2 | 2668.103
3 | 2667.435
4 | 2665.146
5 | 2661.732
6 | 2657.751
7 | 2652.554
8 | 2646.116
9 | 2638.38
10 | 2629.933
11 | 2621.282
12 | 2612.753
13 | 2605.002
14 | 2598.412
15 | 2592.379
16 | 2586.8384
17 | 2580.85
18 | 2574.859
19 | 2569.464
20 | 2563.314
21 | 0
22 | 0
23 | 0
24 | 5.555556e-06
25 | 0
26 | 0
27 | 0
28 | 0
29 | 5.555556e-06
30 | 0
31 | 0
32 | 0
33 | 0
34 | 0
35 | 5.555556e-06
36 | 1.666667e-05
37 | 0
38 | 0
39 | 0
40 | 0
41 | 0
42 | 0
43 | 0
44 | 0
45 | 0
46 | 0
47 | 5.555556e-06
48 | 5.555556e-06
49 | 0
50 | 0
51 | 0
52 | 0
53 | 0
54 | 0
55 | 0
56 | 0
57 | 0
58 | 0
59 | 0
60 | 5.555556e-06
61 | 0
62 | 0
63 | 0
64 | 0
65 | 0
66 | 0
67 | 0
68 | 0
69 | 0
70 | 0
71 | 0
72 | 0
73 | 0
74 | 0
75 | 0
76 | 0
77 | 0
78 | 0
79 | 0
80 | 0
81 | 0
82 | 0
83 | 0
84 | 5.555556e-06
85 | 0
86 | 0
87 | 0
88 | 0
89 | 0
90 | 0
91 | 0
92 | 5.555556e-06
93 | 0
94 | 0
95 | 0
96 | 0
97 | 0
98 | 5.555556e-06
99 | 0
100 | 0
101 | 0
102 | 0
103 | 0
104 | 0
105 | 0
106 | 0
107 | 0
108 | 0
109 | 0
110 | 0
111 | 0
112 | 0
113 | 0
114 | 0
115 | 0
116 | 0
117 | 0
118 | 0
119 | 0
120 | 5.555556e-06
121 | 5.555556e-06
122 | 0
123 | 0
124 | 0
125 | 0
126 | 0
127 | 0
128 | 0
129 | 0
130 | 0
131 | 0
132 | 0
133 | 0
134 | 0
135 | 5.555556e-06
136 | 0
137 | 0
138 | 0
139 | 0
140 | 0
141 | 0
142 | 0
143 | 0
144 | 0
145 | 0
146 | 0
147 | 5.555556e-06
148 | 0
149 | 0
150 | 0
151 | 0
152 | 0
153 | 5.555556e-06
154 | 0
155 | 0
156 | 0
157 | 0
158 | 0
159 | 0
160 | 0
161 | 0
162 | 0
163 | 0
164 | 0
165 | 0
166 | 0
167 | 0
168 | 0
169 | 0
170 | 0
171 | 0
172 | 0
173 | 0
174 | 0
175 | 0
176 | 0
177 | 0
178 | 5.555556e-06
179 | 0
180 | 0
181 | 0
182 | 0
183 | 0
184 | 5.555556e-06
185 | 0
186 | 5.555556e-06
187 | 0
188 | 0
189 | 0
190 | 5.555556e-06
191 | 0
192 | 5.555556e-06
193 | 5.555556e-06
194 | 0
195 | 0
196 | 0
197 | 0
198 | 0
199 | 0
200 | 0
201 | 0
202 | 0
203 | 0
204 | 0
205 | 0
206 | 0
207 | 0
208 | 0
209 | 0
210 | 0
211 | 0
212 | 0
213 | 5.555556e-06
214 | 0
215 | 0
216 | 0
217 | 0
218 | 0
219 | 0
220 | 0
221 | 0
222 | 0
223 | 0
224 | 0
225 | 0
226 | 0
227 | 0
228 | 0
229 | 0
230 | 0
231 | 5.555556e-06
232 | 0
233 | 0
234 | 0
235 | 5.555556e-06
236 | 0