## Cycle
Cycle (N) | Capacity (mAh)
1 | 997.338
2 | 2663.904
3 | 2665.372
4 | 2663.288
5 | 2660.272
6 | 2656.508
7 | 2651.319
8 | 2644.583
9 | 2637.141
10 | 2629.15
11 | 2620.994
12 | 2613.119
13 | 2605.519
14 | 2598.44
15 | 2591.096
16 | 2584.906
17 | 2578.788
18 | 2573.446
19 | 2567.553
20 | 2562.4416
21 | 2557.943
22 | 2553.066
23 | 2547.937
24 | 2540.975
25 | 2530.247
26 | 2517.219
27 | 2501.4384
28 | 2480.351
29 | 2450.342
30 | 0
31 | 9.444444e-05
32 | 3.055556e-05
33 | 8.333333e-06
34 | 3.055556e-05
35 | 4.166667e-05
36 | 1.944444e-05
37 | 7.5e-05
38 | 4.166667e-05
39 | 8.333333e-06
40 | 6.111111e-05
41 | 5.277778e-05
42 | 0
43 | 3.055556e-05
44 | 8.333333e-06
45 | 7.222222e-05
46 | 0
47 | 6.388889e-05
48 | 7.222222e-05
49 | 1.944444e-05
50 | 8.333333e-06
51 | 6.388889e-05
52 | 1.944444e-05
53 | 4.166667e-05
54 | 4.166667e-05
55 | 7.5e-05
56 | 5.277778e-05
57 | 5.277778e-05
58 | 4.166667e-05
59 | 3.055556e-05
60 | 0
61 | 1.944444e-05
62 | 7.222222e-05
63 | 1.944444e-05
64 | 3.055556e-05
65 | 8.333333e-06
66 | 4.166667e-05
67 | 3.055556e-05
68 | 4.166667e-05
69 | 0
70 | 8.333333e-06
71 | 3.055556e-05
72 | 1.944444e-05
73 | 5.277778e-05
74 | 3.055556e-05
75 | 3.055556e-05
76 | 1.944444e-05
77 | 4.166667e-05
78 | 3.055556e-05
79 | 3.055556e-05
80 | 8.333333e-06