## Cycle
Cycle (N) | Capacity (mAh)
1 | 998.4693
2 | 2666.016
3 | 2667.018
4 | 2664.527
5 | 2661.0816
6 | 2655.856
7 | 2649.059
8 | 2639.939
9 | 2629.91
10 | 2620.1328
11 | 2610.499
12 | 2601.967
13 | 2594.638
14 | 2587.14
15 | 2579.748
16 | 2572.45
17 | 2565.5072
18 | 2557.358
19 | 0
20 | 5.555556e-05
21 | 0
22 | 2.5e-05
23 | 3.333333e-05
24 | 0
25 | 3.333333e-05
26 | 0
27 | 0
28 | 0
29 | 0
30 | 1.111111e-05
31 | 3.333333e-05
32 | 4.722222e-05
33 | 0
34 | 5.555556e-06
35 | 5.555556e-05
36 | 0
37 | 1.666667e-05
38 | 1.111111e-05
39 | 0
40 | 1.111111e-05
41 | 0
42 | 1.111111e-05
43 | 1.111111e-05
44 | 5.555556e-06
45 | 0
46 | 1.111111e-05
47 | 0
48 | 1.111111e-05
49 | 6.666667e-05
50 | 1.666667e-05
51 | 2.5e-05
52 | 1.666667e-05
53 | 2.5e-05
54 | 0
55 | 1.666667e-05
56 | 0
57 | 0
58 | 0
59 | 1.666667e-05
60 | 0
61 | 0
62 | 5.555556e-06
63 | 0
64 | 6.666667e-05
65 | 0
66 | 4.722222e-05
67 | 0
68 | 2.5e-05
69 | 1.666667e-05
70 | 1.666667e-05
71 | 0
72 | 5.555556e-06
73 | 6.666667e-05
74 | 0
75 | 0
76 | 5.555556e-06
77 | 0
78 | 0
79 | 0
80 | 0
81 | 0
82 | 0
83 | 6.666667e-05
84 | 1.111111e-05
85 | 2.5e-05
86 | 0
87 | 0
88 | 5.555556e-06
89 | 1.111111e-05
90 | 2.5e-05
91 | 5.555556e-05
92 | 1.111111e-05
93 | 0
94 | 1.666667e-05
95 | 4.722222e-05
96 | 0
97 | 2.5e-05
98 | 0
99 | 0
100 | 0
101 | 5.555556e-06
102 | 2.5e-05
103 | 3.333333e-05
104 | 0
105 | 0
106 | 0
107 | 1.111111e-05
108 | 1.666667e-05
109 | 5.555556e-06
110 | 4.722222e-05
111 | 0
112 | 5.555556e-05
113 | 3.333333e-05
114 | 0
115 | 3.333333e-05
116 | 1.111111e-05
117 | 0
118 | 1.666667e-05
119 | 6.666667e-05
120 | 0
121 | 5.555556e-05
122 | 1.111111e-05
123 | 4.722222e-05
124 | 1.111111e-05
125 | 0
126 | 0
127 | 1.111111e-05
128 | 1.666667e-05
129 | 1.666667e-05
130 | 1.666667e-05
131 | 6.666667e-05
132 | 4.722222e-05
133 | 1.666667e-05
134 | 3.333333e-05
135 | 0
136 | 1.666667e-05
137 | 1.111111e-05
138 | 6.666667e-05
139 | 3.333333e-05
140 | 1.666667e-05
141 | 5.555556e-06
142 | 0
143 | 0
144 | 5.555556e-05
145 | 2.5e-05
146 | 3.333333e-05
147 | 0
148 | 3.333333e-05
149 | 0
150 | 1.666667e-05
151 | 0
152 | 8.055556e-05
153 | 4.722222e-05
154 | 0
155 | 1.111111e-05
156 | 4.722222e-05
157 | 2.5e-05
158 | 0
159 | 0
160 | 1.111111e-05
161 | 6.666667e-05
162 | 1.111111e-05
163 | 0
164 | 2.5e-05
165 | 4.722222e-05
166 | 1.111111e-05
167 | 1.111111e-05
168 | 1.666667e-05
169 | 0
170 | 0
171 | 1.666667e-05
172 | 0
173 | 6.666667e-05
174 | 2.5e-05
175 | 5.555556e-06
176 | 0
177 | 1.111111e-05
178 | 0
179 | 3.333333e-05
180 | 0
181 | 0
182 | 0
183 | 2.5e-05
184 | 6.666667e-05
185 | 1.111111e-05
186 | 1.111111e-05
187 | 1.666667e-05
188 | 5.555556e-05
189 | 0
190 | 1.666667e-05
191 | 0
192 | 5.555556e-06
193 | 5.555556e-05
194 | 0
195 | 0
196 | 0
197 | 4.722222e-05
198 | 1.111111e-05
199 | 2.5e-05
200 | 1.111111e-05
201 | 2.5e-05
202 | 6.666667e-05
203 | 1.111111e-05
204 | 0
205 | 1.111111e-05
206 | 3.333333e-05
207 | 6.666667e-05
208 | 2.5e-05
209 | 1.666667e-05
210 | 5.555556e-06
211 | 0
212 | 6.666667e-05
213 | 0
214 | 0
215 | 0
216 | 0
217 | 0
218 | 0
219 | 0
220 | 2.5e-05
221 | 1.111111e-05
222 | 6.666667e-05
223 | 1.111111e-05
224 | 1.666667e-05
225 | 2.5e-05
226 | 3.333333e-05
227 | 0
228 | 0
229 | 1.111111e-05
230 | 0
231 | 1.666667e-05
232 | 0
233 | 0
234 | 1.666667e-05
235 | 5.555556e-06
236 | 4.722222e-05
237 | 2.5e-05
238 | 3.333333e-05
239 | 0
240 | 0
241 | 0
242 | 6.666667e-05
243 | 0
244 | 0
245 | 0
246 | 2.5e-05
247 | 0
248 | 0
249 | 4.722222e-05
250 | 4.722222e-05
251 | 1.111111e-05
252 | 1.111111e-05
253 | 5.555556e-05
254 | 5.555556e-05
255 | 6.666667e-05
256 | 1.111111e-05
257 | 0
258 | 5.555556e-05
259 | 0
260 | 0
261 | 5.555556e-06
262 | 1.111111e-05
263 | 4.722222e-05
264 | 5.555556e-06
265 | 1.111111e-05
266 | 6.666667e-05
267 | 0
268 | 0
269 | 1.111111e-05
270 | 2.5e-05
271 | 1.666667e-05
272 | 1.111111e-05
273 | 2.5e-05
274 | 3.333333e-05
275 | 5.555556e-05
276 | 3.333333e-05
277 | 0
278 | 8.055556e-05
279 | 1.111111e-05
280 | 4.722222e-05
281 | 0
282 | 0
283 | 1.111111e-05
284 | 5.555556e-05
285 | 0
286 | 2.5e-05
287 | 0
288 | 0
289 | 6.666667e-05
290 | 0
291 | 4.722222e-05
292 | 1.111111e-05
293 | 0
294 | 0
295 | 0
296 | 3.333333e-05
297 | 5.555556e-06
298 | 1.666667e-05
299 | 0
300 | 2.5e-05
301 | 0
302 | 0
303 | 2.5e-05
304 | 0
305 | 3.333333e-05
306 | 2.5e-05
307 | 0
308 | 3.333333e-05
309 | 5.555556e-05
310 | 3.333333e-05