## Cycle
Cycle (N) | Capacity (mAh)
1 | 998.2224
2 | 2667.506
3 | 2668.239
4 | 2666.354
5 | 2663.206
6 | 2658.654
7 | 2652.143
8 | 2643.277
9 | 2633.27
10 | 2622.033
11 | 2610.937
12 | 2600.11
13 | 2590.032
14 | 0
15 | 0
16 | 0
17 | 5.555556e-06
18 | 5.555556e-06
19 | 5.555556e-06
20 | 0
21 | 0
22 | 0
23 | 0