## Cycle
Cycle (N) | Capacity (mAh)
1 | 980.9961
2 | 2656.068
3 | 2655.924
4 | 2651.929
5 | 2646.628
6 | 2639.189
7 | 2630.612
8 | 2621.38
9 | 2612.113
10 | 2603.04
11 | 2594.059
12 | 2585.659
13 | 2577.603
14 | 2569.639
15 | 2561.436
16 | 3.611111e-05
17 | 9.444444e-05
18 | 9.444444e-05
19 | 7.222222e-05
20 | 0.0001055556
21 | 8.333333e-05
22 | 4.722222e-05
23 | 0.0001555556
24 | 0.0001333333
25 | 4.722222e-05
26 | 4.722222e-05
27 | 4.722222e-05
28 | 3.611111e-05
29 | 0.0001916667
30 | 3.611111e-05
31 | 0.0001583333
32 | 2.5e-05
33 | 0.0001916667
34 | 9.444444e-05
35 | 5.833333e-05
36 | 8.333333e-05
37 | 8.333333e-05
38 | 5.833333e-05
39 | 4.722222e-05
40 | 4.722222e-05
41 | 8.333333e-05
42 | 4.722222e-05
43 | 8.333333e-05
44 | 3.611111e-05
45 | 4.722222e-05
46 | 9.444444e-05
47 | 3.611111e-05
48 | 0.0001666667
49 | 4.722222e-05
50 | 0.0001916667
51 | 0.0001583333
52 | 4.722222e-05
53 | 3.611111e-05
54 | 0.0001888889
55 | 0.0001555556