## Cycle
Cycle (N) | Capacity (mAh)
1 | 391.1545
2 | 2248.492
3 | 2102.799
4 | 2007.03
5 | 1911.641
6 | 1816.9264
7 | 1732.6016
8 | 1655.253
9 | 1584.3584
10 | 1515.848
11 | 1449.471
12 | 1388.715
13 | 1332.048
14 | 1279.1776
15 | 1230.748
16 | 1187.4424
17 | 1144.155
18 | 1107.79
19 | 1073.954
20 | 1043.386
21 | 1013.58
22 | 984.7049
23 | 956.984
24 | 928.3196
25 | 901.5545
26 | 876.4563
27 | 852.261
28 | 829.4451
29 | 806.3491
30 | 782.8828
31 | 760.7152
32 | 738.4813
33 | 716.1599
34 | 694.8777
35 | 672.5101
36 | 650.4488
37 | 629.8589
38 | 609.4397
39 | 588.6111
40 | 570.2071
41 | 551.2175
42 | 533.5908
43 | 516.7404
44 | 499.0489
45 | 483.6382
46 | 467.6023
47 | 453.9568
48 | 439.808
49 | 425.0036
50 | 412.5366
51 | 400.4173
52 | 388.4737
53 | 376.4953
54 | 366.3327
55 | 355.9708
56 | 345.9726
57 | 337.0478
58 | 327.7386
59 | 320.7812
60 | 312.5519
61 | 302.743
62 | 295.6174
63 | 288.7813
64 | 281.9902
65 | 275.6318
66 | 270.4552
67 | 266.013
68 | 261.1768
69 | 258.1048
70 | 254.8665
71 | 250.752
72 | 245.292
73 | 241.7026
74 | 238.145
75 | 234.9938
76 | 231.456
77 | 228.7556
78 | 226.5175
79 | 223.8364
80 | 222.3258
81 | 220.0794
82 | 218.1555
83 | 216.9731
84 | 214.855
85 | 213.8299
86 | 212.6415
87 | 210.8838
88 | 209.6075
89 | 208.1075
90 | 207.0508
91 | 205.8606
92 | 205.1982
93 | 203.2458
94 | 202.8102
95 | 202.2517
96 | 200.8936
97 | 199.9606
98 | 199.2731
99 | 197.4449
100 | 196.5482
101 | 197.7004
102 | 197.2252
103 | 196.7347
104 | 195.4626
105 | 195.0988
106 | 193.462
107 | 193.1009
108 | 192.0452
109 | 190.9004
110 | 190.9329
111 | 190.4034
112 | 189.6229
113 | 190.0226
114 | 188.7873
115 | 188.5482
116 | 189.0522
117 | 188.8981
118 | 187.7324
119 | 187.1602
120 | 187.518
121 | 187.1021
122 | 186.336
123 | 185.4007
124 | 185.3296
125 | 184.3662
126 | 184.0589
127 | 183.5406
128 | 183.0396
129 | 182.3436
130 | 182.222
131 | 181.7755
132 | 180.5335
133 | 180.922
134 | 179.7185
135 | 179.0543
136 | 178.8028
137 | 178.4879
138 | 177.156
139 | 176.166
140 | 175.6849
141 | 174.598
142 | 174.0739
143 | 173.3336
144 | 171.9975
145 | 171.3743
146 | 170.5135
147 | 170.3231
148 | 169.1613
149 | 168.6987
150 | 168.5694
151 | 167.2603
152 | 166.9199
153 | 166.3249
154 | 166.4372
155 | 158.8276