## Cycle
Cycle (N) | Capacity (mAh)
1 | 721.0329
2 | 2256.914
3 | 2119.4848
4 | 2049.722
5 | 1958.933
6 | 1869.1776
7 | 1788.279
8 | 1713.793
9 | 1643.626
10 | 1577.715
11 | 1515.08
12 | 1456.561
13 | 1403.007
14 | 1352.152
15 | 1304.203
16 | 1261.212
17 | 1219.103
18 | 1179.601
19 | 1142.384
20 | 1108.285
21 | 1074.237
22 | 1043.315
23 | 1013.694
24 | 984.1939
25 | 955.4228
26 | 926.7307
27 | 899.2509
28 | 872.1456
29 | 846.1589
30 | 823.257
31 | 801.1754
32 | 776.9425
33 | 754.8262
34 | 730.6752
35 | 708.0023
36 | 686.083
37 | 664.7995
38 | 642.6652
39 | 622.7169
40 | 602.8485
41 | 582.8054
42 | 563.3494
43 | 545.1696
44 | 528.3101
45 | 510.1362
46 | 494.3515
47 | 479.8416
48 | 464.7972
49 | 450.0024
50 | 437.4532
51 | 423.4626
52 | 410.6592
53 | 398.3024
54 | 387.6108
55 | 377.0674
56 | 366.4156
57 | 357.8881
58 | 347.6749
59 | 338.4448
60 | 330.3448
61 | 323.1263
62 | 315.2305
63 | 307.6939
64 | 300.9598
65 | 293.916
66 | 287.6315
67 | 281.2135
68 | 275.3906
69 | 270.1003
70 | 264.7825
71 | 259.0014
72 | 254.5739
73 | 250.6285
74 | 246.3048
75 | 241.9755
76 | 238.4262
77 | 235.3483
78 | 231.1775
79 | 227.5763
80 | 224.1158
81 | 221.2004
82 | 218.5157
83 | 215.7962
84 | 212.9147
85 | 210.589
86 | 208.3228
87 | 206.7933
88 | 204.3402
89 | 202.7136
90 | 201.0912
91 | 199.8828
92 | 198.1698
93 | 195.7776
94 | 194.7577
95 | 193.3612
96 | 192.0804
97 | 190.9284
98 | 188.2944
99 | 186.4235
100 | 186.3443
101 | 184.5498
102 | 183.7477
103 | 183.1663
104 | 181.9432
105 | 180.6149
106 | 179.5587
107 | 178.1101
108 | 178.4095
109 | 176.5493
110 | 175.8234
111 | 174.697
112 | 174.4228
113 | 174.0812
114 | 173.1826
115 | 171.3183
116 | 170.8138
117 | 171.0292
118 | 170.3184
119 | 169.5453
120 | 168.5493
121 | 167.3711
122 | 165.9583
123 | 165.8059
124 | 165.3177
125 | 165.0288
126 | 162.7929
127 | 162.6194
128 | 161.7524
129 | 161.2672
130 | 160.9168
131 | 161.1517
132 | 159.7432
133 | 159.1601
134 | 159.1352
135 | 158.8654
136 | 158.0675
137 | 156.836
138 | 155.4072
139 | 155.105
140 | 154.6887
141 | 153.7161
142 | 153.7758
143 | 153.2493
144 | 152.0656
145 | 151.4619
146 | 150.6838
147 | 150.1794
148 | 150.9348
149 | 149.4299
150 | 148.2835
151 | 148.0299
152 | 147.0879
153 | 146.6042
154 | 146.9341
155 | 146.2944
156 | 145.3579
157 | 144.9525
158 | 144.2304