## Cycle
Cycle (N) | Capacity (mAh)
1 | 725.4494
2 | 2220.519
3 | 2190.407
4 | 2129.72
5 | 2068.574
6 | 2008.035
7 | 1949.304
8 | 1892.694
9 | 1839.06
10 | 1785.785
11 | 1734.375
12 | 1685.0816
13 | 1634.738
14 | 1588.355
15 | 1541.484
16 | 1494.377
17 | 1449.003
18 | 1401.662
19 | 1356.003
20 | 1310.987
21 | 1264.909
22 | 1220.091
23 | 1175.182
24 | 1130.135
25 | 1086.617
26 | 1046.471
27 | 1009.116
28 | 974.2602
29 | 941.9799
30 | 911.6214
31 | 881.1823
32 | 851.2588
33 | 824.0113
34 | 791.3112