## Cycle
Cycle (N) | Capacity (mAh)
1 | 726.0077
2 | 2183.635
3 | 2189.169
4 | 2127.934
5 | 2069.691
6 | 2011.281
7 | 1955.507
8 | 1902.791
9 | 1851.866
10 | 1802.747
11 | 1754.633
12 | 1707.091
13 | 1659.112
14 | 1609.124
15 | 1556.78
16 | 1504.347
17 | 1451.805
18 | 1400.414
19 | 1350.123
20 | 1299.568
21 | 1250.1968
22 | 1202.226
23 | 1154.835
24 | 1109.928
25 | 1067.677
26 | 1029.269
27 | 992.6707
28 | 956.2877
29 | 919.3599
30 | 884.498
31 | 850.7252
32 | 818.7879
33 | 787.6948