## Cycle
Cycle (N) | Capacity (mAh)
1 | 769.3872
2 | 2289.5952
3 | 2184.659
4 | 2090.234
5 | 2019.474
6 | 1954.398
7 | 1892.105
8 | 1828.653
9 | 1770.638
10 | 1715.721
11 | 1661.813
12 | 1609.525
13 | 1559.207
14 | 1509.971
15 | 1460.962
16 | 1413.764
17 | 1368.579
18 | 1325.6232
19 | 1284.27
20 | 1243.993
21 | 1204.6632
22 | 1166.672
23 | 1129.591
24 | 1091.992
25 | 1055.156
26 | 1019.446
27 | 983.7181
28 | 948.3084
29 | 914.2562
30 | 879.3032
31 | 843.8108
32 | 806.4603
33 | 770.229
34 | 734.7571