## Cycle
Cycle (N) | Capacity (mAh)
1 | 764.1402
2 | 2313.192
3 | 2197.126
4 | 2119.168
5 | 2051.074
6 | 1992.702
7 | 1934.889
8 | 1879.629
9 | 1824.615
10 | 1769.731
11 | 1712.5536
12 | 1653.108
13 | 1593.428
14 | 1533.897
15 | 1473.943
16 | 1413.7864
17 | 1355.673
18 | 1299.529
19 | 1244.891
20 | 1192.633
21 | 1142.916
22 | 1095.603
23 | 1051.469
24 | 1009.59
25 | 969.3353
26 | 931.3036
27 | 893.8636
28 | 858.0194
29 | 822.346
30 | 785.6796
31 | 749.1744
32 | 714.8847
33 | 682.011