## Cycle
Cycle (N) | Capacity (mAh)
1 | 780.5966
2 | 2334.1408
3 | 2235.492
4 | 2160.312
5 | 2094.032
6 | 2033.36
7 | 1973.614
8 | 1913.878
9 | 1856.497
10 | 1800.239
11 | 1744.593
12 | 1690.541
13 | 1637.158
14 | 1585.263
15 | 1533.269
16 | 1482.198
17 | 1432.634
18 | 1383.987
19 | 1336.759
20 | 1290.134
21 | 1243.801
22 | 1198.397
23 | 1152.469
24 | 1107.5808
25 | 1064.267
26 | 1024.195
27 | 988.5798
28 | 955.9316
29 | 925.1308
30 | 896.4908
31 | 868.1324
32 | 840.5457
33 | 813.4871
34 | 787.4117
35 | 760.1246