## Cycle
Cycle (N) | Capacity (mAh)
1 | 661.7544
2 | 2126.791
3 | 2068.421
4 | 1997.152
5 | 1913.431
6 | 1817.894
7 | 1723.765
8 | 1637.025
9 | 1558.19
10 | 1485.343
11 | 1416.673
12 | 1352.269
13 | 1290.756
14 | 1231.518
15 | 1175.611
16 | 1125.177
17 | 1079.284
18 | 1036.695
19 | 997.6207
20 | 960.6084
21 | 926.1562
22 | 894.2865
23 | 864.0119
24 | 836.6193
25 | 811.0436
26 | 787.5576
27 | 766.8513
28 | 748.6083
29 | 731.3173
30 | 715.761
31 | 699.2497