## Cycle
Cycle (N) | Capacity (mAh)
1 | 684.5507
2 | 2114.297
3 | 2101.67
4 | 2021.275
5 | 1939.611
6 | 1855.66
7 | 1773.108
8 | 1694.435
9 | 1621.2416
10 | 1551.583
11 | 1487.124
12 | 1425.911
13 | 1367.532
14 | 1311.097
15 | 1255.668
16 | 1203.517
17 | 1153.538
18 | 1106.636
19 | 1063.686
20 | 1024.037
21 | 986.8915
22 | 953.0868
23 | 921.366
24 | 891.2303
25 | 864.3355
26 | 839.6297
27 | 816.5996
28 | 795.1097
29 | 776.7398
30 | 758.4941
31 | 742.028
32 | 724.6865
33 | 707.661