## Cycle
Cycle (N) | Capacity (mAh)
1 | 728.3526
2 | 2164.487
3 | 2127.618
4 | 2046.435
5 | 1963.105
6 | 1883.1184
7 | 1804.258
8 | 1729.226
9 | 1659.4608
10 | 1593.576
11 | 1531.17
12 | 1471.188
13 | 1414.658
14 | 1360.388
15 | 1308.399
16 | 1260.386
17 | 1216.52
18 | 1175.003
19 | 1137.264
20 | 1101.071
21 | 1066.272
22 | 1031.369
23 | 997.226
24 | 962.9454
25 | 929.8423
26 | 898.8418
27 | 868.9776
28 | 839.7459
29 | 810.7238
30 | 781.2881
31 | 752.4278
32 | 722.7274
33 | 0