## Cycle
Cycle (N) | Capacity (mAh)
1 | 708.2734
2 | 2186.273
3 | 2165.89
4 | 2099.812
5 | 2040.459
6 | 1978.472
7 | 1914.832
8 | 1847.702
9 | 1783.504
10 | 1723.908
11 | 1668.265
12 | 1616.385
13 | 1565.69
14 | 1517.075
15 | 1468.844
16 | 1421.188
17 | 1374.2192
18 | 1328.638
19 | 1282.82
20 | 1237.388
21 | 1193.909
22 | 1150.597
23 | 1108.332
24 | 1067.255
25 | 1030.126
26 | 995.1508
27 | 961.4555
28 | 930.1877
29 | 900.4578
30 | 871.7252
31 | 845.2708
32 | 819.8878
33 | 796.542
34 | 773.4489