## Cycle
Cycle (N) | Capacity (mAh)
1 | 715.5064
2 | 2244.522
3 | 2115.447
4 | 2040.743
5 | 1946.299
6 | 1855.4016
7 | 1772.039
8 | 1694.711
9 | 1621.35
10 | 1552.088
11 | 1487.828
12 | 1426.932
13 | 1368.997
14 | 1313.819
15 | 1261.308
16 | 1212.18
17 | 1165.409
18 | 1124.324
19 | 1085.994
20 | 1050.845
21 | 1018.733
22 | 987.2852
23 | 957.5904
24 | 927.2783
25 | 899.147
26 | 872.8483
27 | 846.5173
28 | 821.5546
29 | 798.8564
30 | 775.0382
31 | 752.565
32 | 731.7345
33 | 710.4408
34 | 689.9507
35 | 671.9267
36 | 651.7996
37 | 632.7494
38 | 614.7909
39 | 597.351
40 | 580.2019
41 | 562.3228
42 | 546.3077
43 | 531.3122
44 | 515.7366
45 | 499.9296
46 | 486.5874
47 | 471.0797
48 | 458.1318
49 | 445.3128
50 | 433.6293
51 | 421.7567
52 | 409.0391
53 | 398.3542
54 | 388.0906
55 | 377.998
56 | 367.669
57 | 358.3932
58 | 349.5164
59 | 341.8406
60 | 333.5119
61 | 325.9962
62 | 318.9315
63 | 312.0328
64 | 305.2519
65 | 299.3236
66 | 293.6612
67 | 288.299
68 | 283.0542
69 | 277.5472
70 | 274.1784
71 | 269.198
72 | 265.6768
73 | 261.3094
74 | 258.0201
75 | 255.3518
76 | 251.3889
77 | 248.1234
78 | 245.8296
79 | 241.7801
80 | 239.2301
81 | 236.3236
82 | 234.6378
83 | 232.0379
84 | 228.8823
85 | 226.3284
86 | 224.5915
87 | 222.4416
88 | 220.0232
89 | 218.118
90 | 215.9602
91 | 214.4461
92 | 212.5853
93 | 210.5684
94 | 209.5892
95 | 206.3791
96 | 204.8632
97 | 203.0679
98 | 201.7257
99 | 201.9781
100 | 199.8526
101 | 197.7319
102 | 196.8367
103 | 195.8758
104 | 194.6278
105 | 193.7865
106 | 193.3369
107 | 192.1664
108 | 191.9569
109 | 190.5133
110 | 189.9661
111 | 189.1187
112 | 188.2215
113 | 186.6312
114 | 187.1229
115 | 185.8073
116 | 184.8539
117 | 183.1504
118 | 182.6801
119 | 181.6018
120 | 180.55
121 | 179.7288
122 | 177.9558
123 | 177.9364
124 | 176.691
125 | 176.1833
126 | 175.1602
127 | 173.5865
128 | 174.1593
129 | 172.3901
130 | 172.3948
131 | 170.8145
132 | 170.2531
133 | 169.1646
134 | 169.2622
135 | 168.3368
136 | 168.4367
137 | 167.4733
138 | 166.9743
139 | 165.6771
140 | 165.3596
141 | 164.8049
142 | 164.331
143 | 163.4947
144 | 162.8985
145 | 162.7405
146 | 161.9565
147 | 162.1414
148 | 160.0938
149 | 160.123
150 | 158.6085