## Cycle
Cycle (N) | Capacity (mAh)
1 | 716.3692
2 | 2189.463
3 | 2173.534
4 | 2104.014
5 | 2039.324
6 | 1974.016
7 | 1910.887
8 | 1849.365
9 | 1790.397
10 | 1734.554
11 | 1679.084
12 | 1624.8848
13 | 1570.697
14 | 1515.857
15 | 1461.355
16 | 1408.259
17 | 1356.233
18 | 1304.584
19 | 1253.95
20 | 1205.919
21 | 1159.736
22 | 1115.799
23 | 1073.9104
24 | 1035.386
25 | 999.6572
26 | 966.1441
27 | 935.6123
28 | 906.862
29 | 880.4573
30 | 853.9845
31 | 828.3544
32 | 803.3602
33 | 778.0633