## Cycle
Cycle (N) | Capacity (mAh)
1 | 731.207
2 | 2242.581
3 | 2121.649
4 | 2046.187
5 | 1953.74
6 | 1863.6048
7 | 1784.696
8 | 1713.031
9 | 1646.24
10 | 1582.487
11 | 1522.629
12 | 1464.695
13 | 1410.245
14 | 1357.225
15 | 1305.945
16 | 1257.058
17 | 1210.5104
18 | 1166.1432
19 | 1124.717
20 | 1087.25
21 | 1051.971
22 | 1019.78
23 | 987.7518
24 | 957.0654
25 | 927.8802
26 | 900.5237
27 | 873.8724
28 | 848.7413
29 | 823.398
30 | 801.5842
31 | 780.285
32 | 758.9847
33 | 738.6055
34 | 718.2988
35 | 697.1314
36 | 678.3415
37 | 659.9175
38 | 639.5897
39 | 620.9428
40 | 602.6446
41 | 584.5958
42 | 566.3895
43 | 549.6204
44 | 532.9163
45 | 517.4917
46 | 501.4254
47 | 486.4232
48 | 471.8488
49 | 457.0068
50 | 444.86
51 | 431.3891
52 | 418.838
53 | 407.6483
54 | 394.6904
55 | 384.4402
56 | 374.7094
57 | 364.7047
58 | 356.0654
59 | 347.1787
60 | 340.4157
61 | 331.9501
62 | 324.4947
63 | 317.647
64 | 310.4126
65 | 304.1426
66 | 297.2852
67 | 291.9269
68 | 286.0968
69 | 280.9639
70 | 276.6026
71 | 272.2276
72 | 267.31
73 | 263.1074
74 | 258.2436
75 | 254.7002
76 | 251.8924
77 | 247.4602
78 | 244.8586
79 | 240.7993
80 | 238.5853
81 | 235.489
82 | 232.0607
83 | 229.6951
84 | 227.0796
85 | 224.9615
86 | 222.1695
87 | 219.2955
88 | 217.5518
89 | 216.0214
90 | 213.6522
91 | 211.2731
92 | 209.7296
93 | 208.1218
94 | 206.4705
95 | 204.7568
96 | 202.2167
97 | 201.0067
98 | 199.9642
99 | 198.0634
100 | 197.3904
101 | 195.6411
102 | 193.6381
103 | 191.7149
104 | 190.3085
105 | 188.6264
106 | 187.3439
107 | 186.7199
108 | 185.0194
109 | 184.3165
110 | 183.9197
111 | 181.9526
112 | 181.2477
113 | 180.6952
114 | 180.6026
115 | 179.6082
116 | 177.8431
117 | 177.3059
118 | 176.1946
119 | 175.5411
120 | 174.5775
121 | 174.7015
122 | 173.1069
123 | 172.5291
124 | 171.9918
125 | 171.4612
126 | 170.938
127 | 170.6966
128 | 170.1705
129 | 169.4701
130 | 168.3618
131 | 168.346
132 | 167.4236
133 | 166.2646
134 | 165.9519
135 | 165.1572
136 | 164.7998
137 | 164.6257
138 | 163.205
139 | 163.0456
140 | 162.3664
141 | 162.089
142 | 161.7938
143 | 160.2128
144 | 160.8536
145 | 160.0887
146 | 158.8514
147 | 158.3001
148 | 158.0004
149 | 157.1801
150 | 156.721
151 | 156.9671
152 | 155.9176
153 | 149.4699